## Data
Material: |  | Initial Magnetite
Research: |  | REKI Project (test material)
CE diameters distribution: |  |  |  |  | Circularity distribution |  |  |  |  | Convexity distribution |  |  |  |  | Elongation distribution
Channel Number | Channel Diameter (Lower) | Channel Diameter (Center) | Channel Diameter (Upper) | Cum. Number | Channel Number | Channel Circul. (Lower) | Channel Circul. (Center) | Channel Circul. (Upper) | Cum. Number | Channel Number | Channel Convex. (Lower) | Channel Convex. (Center) | Channel Convex. (Upper) | Cum. Number | Channel Number | Channel Elongat. (Lower) | Channel Elongat. (Center) | Channel Elongat. (Upper) | Cum. Number
| µm | µm | µm | % |  | [-] | [-] | [-] | % |  | [-] | [-] | [-] | % |  | [-] | [-] | [-] | %
1 | 0.01 | 0.0107 | 0.0114 | 0 | 1 | 0 | 0.005 | 0.01 | 0 | 1 | 0 | 0.005 | 0.01 | 0 | 1 | 0 | 0.005 | 0.01 | 0
2 | 0.0114 | 0.01215 | 0.0129 | 0 | 2 | 0.01 | 0.015 | 0.02 | 50 | 2 | 0.01 | 0.015 | 0.02 | 0 | 2 | 0.01 | 0.015 | 0.02 | 0
3 | 0.0129 | 0.0138 | 0.0147 | 0 | 3 | 0.02 | 0.025 | 0.03 | 100 | 3 | 0.02 | 0.025 | 0.03 | 0 | 3 | 0.02 | 0.025 | 0.03 | 0
4 | 0.0147 | 0.0157 | 0.0167 | 0 | 4 | 0.03 | 0.035 | 0.04 | 100 | 4 | 0.03 | 0.035 | 0.04 | 0 | 4 | 0.03 | 0.035 | 0.04 | 0
5 | 0.0167 | 0.0178 | 0.0189 | 0 | 5 | 0.04 | 0.045 | 0.05 | 100 | 5 | 0.04 | 0.045 | 0.05 | 0 | 5 | 0.04 | 0.045 | 0.05 | 0
6 | 0.0189 | 0.0202 | 0.0215 | 0 | 6 | 0.05 | 0.055 | 0.06 | 100 | 6 | 0.05 | 0.055 | 0.06 | 0 | 6 | 0.05 | 0.055 | 0.06 | 0
7 | 0.0215 | 0.02295 | 0.0244 | 0 | 7 | 0.06 | 0.065 | 0.07 | 100 | 7 | 0.06 | 0.065 | 0.07 | 0 | 7 | 0.06 | 0.065 | 0.07 | 0
8 | 0.0244 | 0.0261 | 0.0278 | 0 | 8 | 0.07 | 0.075 | 0.08 | 100 | 8 | 0.07 | 0.075 | 0.08 | 0 | 8 | 0.07 | 0.075 | 0.08 | 0
9 | 0.0278 | 0.02965 | 0.0315 | 0 | 9 | 0.08 | 0.085 | 0.09 | 100 | 9 | 0.08 | 0.085 | 0.09 | 0 | 9 | 0.08 | 0.085 | 0.09 | 0
10 | 0.0315 | 0.03365 | 0.0358 | 0 | 10 | 0.09 | 0.095 | 0.1 | 100 | 10 | 0.09 | 0.095 | 0.1 | 0 | 10 | 0.09 | 0.095 | 0.1 | 0
11 | 0.0358 | 0.03825 | 0.0407 | 0 | 11 | 0.1 | 0.105 | 0.11 | 100 | 11 | 0.1 | 0.105 | 0.11 | 0 | 11 | 0.1 | 0.105 | 0.11 | 0
12 | 0.0407 | 0.0435 | 0.0463 | 0 | 12 | 0.11 | 0.115 | 0.12 | 100 | 12 | 0.11 | 0.115 | 0.12 | 0 | 12 | 0.11 | 0.115 | 0.12 | 0
13 | 0.0463 | 0.04945 | 0.0526 | 0 | 13 | 0.12 | 0.125 | 0.13 | 100 | 13 | 0.12 | 0.125 | 0.13 | 0 | 13 | 0.12 | 0.125 | 0.13 | 0
14 | 0.0526 | 0.05615 | 0.0597 | 0 | 14 | 0.13 | 0.135 | 0.14 | 100 | 14 | 0.13 | 0.135 | 0.14 | 0 | 14 | 0.13 | 0.135 | 0.14 | 0
15 | 0.0597 | 0.0638 | 0.0679 | 0 | 15 | 0.14 | 0.145 | 0.15 | 100 | 15 | 0.14 | 0.145 | 0.15 | 0 | 15 | 0.14 | 0.145 | 0.15 | 0
16 | 0.0679 | 0.0725 | 0.0771 | 0 | 16 | 0.15 | 0.155 | 0.16 | 100 | 16 | 0.15 | 0.155 | 0.16 | 0 | 16 | 0.15 | 0.155 | 0.16 | 0
17 | 0.0771 | 0.08235 | 0.0876 | 0 | 17 | 0.16 | 0.165 | 0.17 | 100 | 17 | 0.16 | 0.165 | 0.17 | 0 | 17 | 0.16 | 0.165 | 0.17 | 0
18 | 0.0876 | 0.09355 | 0.0995 | 0 | 18 | 0.17 | 0.175 | 0.18 | 100 | 18 | 0.17 | 0.175 | 0.18 | 0 | 18 | 0.17 | 0.175 | 0.18 | 0
19 | 0.0995 | 0.10625 | 0.113 | 0 | 19 | 0.18 | 0.185 | 0.19 | 100 | 19 | 0.18 | 0.185 | 0.19 | 0 | 19 | 0.18 | 0.185 | 0.19 | 0
20 | 0.113 | 0.1205 | 0.128 | 0 | 20 | 0.19 | 0.195 | 0.2 | 100 | 20 | 0.19 | 0.195 | 0.2 | 0 | 20 | 0.19 | 0.195 | 0.2 | 0
21 | 0.128 | 0.137 | 0.146 | 0 | 21 | 0.2 | 0.205 | 0.21 | 100 | 21 | 0.2 | 0.205 | 0.21 | 0 | 21 | 0.2 | 0.205 | 0.21 | 0
22 | 0.146 | 0.156 | 0.166 | 0 | 22 | 0.21 | 0.215 | 0.22 | 100 | 22 | 0.21 | 0.215 | 0.22 | 0 | 22 | 0.21 | 0.215 | 0.22 | 0
23 | 0.166 | 0.177 | 0.188 | 0 | 23 | 0.22 | 0.225 | 0.23 | 100 | 23 | 0.22 | 0.225 | 0.23 | 0 | 23 | 0.22 | 0.225 | 0.23 | 0
24 | 0.188 | 0.201 | 0.214 | 0 | 24 | 0.23 | 0.235 | 0.24 | 100 | 24 | 0.23 | 0.235 | 0.24 | 0 | 24 | 0.23 | 0.235 | 0.24 | 0
25 | 0.214 | 0.2285 | 0.243 | 0 | 25 | 0.24 | 0.245 | 0.25 | 100 | 25 | 0.24 | 0.245 | 0.25 | 0 | 25 | 0.24 | 0.245 | 0.25 | 0
26 | 0.243 | 0.2595 | 0.276 | 0 | 26 | 0.25 | 0.255 | 0.26 | 100 | 26 | 0.25 | 0.255 | 0.26 | 0 | 26 | 0.25 | 0.255 | 0.26 | 0
27 | 0.276 | 0.295 | 0.314 | 0 | 27 | 0.26 | 0.265 | 0.27 | 100 | 27 | 0.26 | 0.265 | 0.27 | 0 | 27 | 0.26 | 0.265 | 0.27 | 0
28 | 0.314 | 0.3355 | 0.357 | 0 | 28 | 0.27 | 0.275 | 0.28 | 100 | 28 | 0.27 | 0.275 | 0.28 | 0 | 28 | 0.27 | 0.275 | 0.28 | 0
29 | 0.357 | 0.381 | 0.405 | 0 | 29 | 0.28 | 0.285 | 0.29 | 100 | 29 | 0.28 | 0.285 | 0.29 | 0 | 29 | 0.28 | 0.285 | 0.29 | 0
30 | 0.405 | 0.4325 | 0.46 | 0 | 30 | 0.29 | 0.295 | 0.3 | 100 | 30 | 0.29 | 0.295 | 0.3 | 0 | 30 | 0.29 | 0.295 | 0.3 | 0
31 | 0.46 | 0.4915 | 0.523 | 0 | 31 | 0.3 | 0.305 | 0.31 | 100 | 31 | 0.3 | 0.305 | 0.31 | 0 | 31 | 0.3 | 0.305 | 0.31 | 0
32 | 0.523 | 0.5585 | 0.594 | 0 | 32 | 0.31 | 0.315 | 0.32 | 100 | 32 | 0.31 | 0.315 | 0.32 | 0 | 32 | 0.31 | 0.315 | 0.32 | 0
33 | 0.594 | 0.6345 | 0.675 | 0 | 33 | 0.32 | 0.325 | 0.33 | 100 | 33 | 0.32 | 0.325 | 0.33 | 0 | 33 | 0.32 | 0.325 | 0.33 | 0
34 | 0.675 | 0.721 | 0.767 | 0 | 34 | 0.33 | 0.335 | 0.34 | 100 | 34 | 0.33 | 0.335 | 0.34 | 0 | 34 | 0.33 | 0.335 | 0.34 | 0
35 | 0.767 | 0.8195 | 0.872 | 0 | 35 | 0.34 | 0.345 | 0.35 | 100 | 35 | 0.34 | 0.345 | 0.35 | 0 | 35 | 0.34 | 0.345 | 0.35 | 0
36 | 0.872 | 0.9315 | 0.991 | 0 | 36 | 0.35 | 0.355 | 0.36 | 100 | 36 | 0.35 | 0.355 | 0.36 | 0 | 36 | 0.35 | 0.355 | 0.36 | 0
37 | 0.991 | 1.0605 | 1.13 | 0 | 37 | 0.36 | 0.365 | 0.37 | 100 | 37 | 0.36 | 0.365 | 0.37 | 0 | 37 | 0.36 | 0.365 | 0.37 | 0
38 | 1.13 | 1.205 | 1.28 | 0 | 38 | 0.37 | 0.375 | 0.38 | 100 | 38 | 0.37 | 0.375 | 0.38 | 0 | 38 | 0.37 | 0.375 | 0.38 | 0
39 | 1.28 | 1.365 | 1.45 | 0 | 39 | 0.38 | 0.385 | 0.39 | 100 | 39 | 0.38 | 0.385 | 0.39 | 0 | 39 | 0.38 | 0.385 | 0.39 | 0
40 | 1.45 | 1.55 | 1.65 | 0 | 40 | 0.39 | 0.395 | 0.4 | 100 | 40 | 0.39 | 0.395 | 0.4 | 0 | 40 | 0.39 | 0.395 | 0.4 | 0
41 | 1.65 | 1.765 | 1.88 | 0 | 41 | 0.4 | 0.405 | 0.41 | 100 | 41 | 0.4 | 0.405 | 0.41 | 0 | 41 | 0.4 | 0.405 | 0.41 | 0
42 | 1.88 | 2.005 | 2.13 | 0 | 42 | 0.41 | 0.415 | 0.42 | 100 | 42 | 0.41 | 0.415 | 0.42 | 0 | 42 | 0.41 | 0.415 | 0.42 | 0
43 | 2.13 | 2.275 | 2.42 | 0 | 43 | 0.42 | 0.425 | 0.43 | 100 | 43 | 0.42 | 0.425 | 0.43 | 0 | 43 | 0.42 | 0.425 | 0.43 | 0
44 | 2.42 | 2.585 | 2.75 | 0 | 44 | 0.43 | 0.435 | 0.44 | 100 | 44 | 0.43 | 0.435 | 0.44 | 0 | 44 | 0.43 | 0.435 | 0.44 | 0
45 | 2.75 | 2.935 | 3.12 | 9.846906 | 45 | 0.44 | 0.445 | 0.45 | 100 | 45 | 0.44 | 0.445 | 0.45 | 0 | 45 | 0.44 | 0.445 | 0.45 | 0
46 | 3.12 | 3.335 | 3.55 | 17.65471 | 46 | 0.45 | 0.455 | 0.46 | 100 | 46 | 0.45 | 0.455 | 0.46 | 0 | 46 | 0.45 | 0.455 | 0.46 | 0
47 | 3.55 | 3.79 | 4.03 | 26.23831 | 47 | 0.46 | 0.465 | 0.47 | 100 | 47 | 0.46 | 0.465 | 0.47 | 0 | 47 | 0.46 | 0.465 | 0.47 | 0
48 | 4.03 | 4.305 | 4.58 | 32.55174 | 48 | 0.47 | 0.475 | 0.48 | 100 | 48 | 0.47 | 0.475 | 0.48 | 0 | 48 | 0.47 | 0.475 | 0.48 | 0
49 | 4.58 | 4.895 | 5.21 | 43.19675 | 49 | 0.48 | 0.485 | 0.49 | 100 | 49 | 0.48 | 0.485 | 0.49 | 0 | 49 | 0.48 | 0.485 | 0.49 | 0
50 | 5.21 | 5.565 | 5.92 | 51.23431 | 50 | 0.49 | 0.495 | 0.5 | 100 | 50 | 0.49 | 0.495 | 0.5 | 0 | 50 | 0.49 | 0.495 | 0.5 | 0
51 | 5.92 | 6.32 | 6.72 | 59.63121 | 51 | 0.5 | 0.505 | 0.51 | 100 | 51 | 0.5 | 0.505 | 0.51 | 0 | 51 | 0.5 | 0.505 | 0.51 | 0
52 | 6.72 | 7.18 | 7.64 | 66.70891 | 52 | 0.51 | 0.515 | 0.52 | 100 | 52 | 0.51 | 0.515 | 0.52 | 0 | 52 | 0.51 | 0.515 | 0.52 | 0
53 | 7.64 | 8.16 | 8.68 | 73.32488 | 53 | 0.52 | 0.525 | 0.53 | 100 | 53 | 0.52 | 0.525 | 0.53 | 0 | 53 | 0.52 | 0.525 | 0.53 | 0
54 | 8.68 | 9.27 | 9.86 | 79.08584 | 54 | 0.53 | 0.535 | 0.54 | 100 | 54 | 0.53 | 0.535 | 0.54 | 0 | 54 | 0.53 | 0.535 | 0.54 | 0
55 | 9.86 | 10.53 | 11.2 | 83.92904 | 55 | 0.54 | 0.545 | 0.55 | 100 | 55 | 0.54 | 0.545 | 0.55 | 0 | 55 | 0.54 | 0.545 | 0.55 | 0
56 | 11.2 | 11.95 | 12.7 | 88.03456 | 56 | 0.55 | 0.555 | 0.56 | 100 | 56 | 0.55 | 0.555 | 0.56 | 0 | 56 | 0.55 | 0.555 | 0.56 | 0
57 | 12.7 | 13.6 | 14.5 | 91.35377 | 57 | 0.56 | 0.565 | 0.57 | 100 | 57 | 0.56 | 0.565 | 0.57 | 0 | 57 | 0.56 | 0.565 | 0.57 | 0
58 | 14.5 | 15.45 | 16.4 | 93.58202 | 58 | 0.57 | 0.575 | 0.58 | 100 | 58 | 0.57 | 0.575 | 0.58 | 0 | 58 | 0.57 | 0.575 | 0.58 | 0
59 | 16.4 | 17.55 | 18.7 | 95.52747 | 59 | 0.58 | 0.585 | 0.59 | 100 | 59 | 0.58 | 0.585 | 0.59 | 0 | 59 | 0.58 | 0.585 | 0.59 | 0
60 | 18.7 | 19.95 | 21.2 | 96.73876 | 60 | 0.59 | 0.595 | 0.6 | 100 | 60 | 0.59 | 0.595 | 0.6 | 0 | 60 | 0.59 | 0.595 | 0.6 | 0
61 | 21.2 | 22.65 | 24.1 | 97.75527 | 61 | 0.6 | 0.605 | 0.61 | 100 | 61 | 0.6 | 0.605 | 0.61 | 0 | 61 | 0.6 | 0.605 | 0.61 | 0
62 | 24.1 | 25.75 | 27.4 | 98.43882 | 62 | 0.61 | 0.615 | 0.62 | 100 | 62 | 0.61 | 0.615 | 0.62 | 0 | 62 | 0.61 | 0.615 | 0.62 | 0
63 | 27.4 | 29.25 | 31.1 | 98.95513 | 63 | 0.62 | 0.625 | 0.63 | 100 | 63 | 0.62 | 0.625 | 0.63 | 0 | 63 | 0.62 | 0.625 | 0.63 | 0
64 | 31.1 | 33.2 | 35.3 | 99.09146 | 64 | 0.63 | 0.635 | 0.64 | 100 | 64 | 0.63 | 0.635 | 0.64 | 0 | 64 | 0.63 | 0.635 | 0.64 | 0
65 | 35.3 | 37.7 | 40.1 | 99.39327 | 65 | 0.64 | 0.645 | 0.65 | 100 | 65 | 0.64 | 0.645 | 0.65 | 0 | 65 | 0.64 | 0.645 | 0.65 | 0
66 | 40.1 | 42.85 | 45.6 | 99.67356 | 66 | 0.65 | 0.655 | 0.66 | 100 | 66 | 0.65 | 0.655 | 0.66 | 0 | 66 | 0.65 | 0.655 | 0.66 | 0
67 | 45.6 | 48.7 | 51.8 | 99.88137 | 67 | 0.66 | 0.665 | 0.67 | 100 | 67 | 0.66 | 0.665 | 0.67 | 0 | 67 | 0.66 | 0.665 | 0.67 | 0
68 | 51.8 | 55.35 | 58.9 | 99.88519 | 68 | 0.67 | 0.675 | 0.68 | 100 | 68 | 0.67 | 0.675 | 0.68 | 0 | 68 | 0.67 | 0.675 | 0.68 | 0
69 | 58.9 | 62.9 | 66.9 | 100 | 69 | 0.68 | 0.685 | 0.69 | 100 | 69 | 0.68 | 0.685 | 0.69 | 0 | 69 | 0.68 | 0.685 | 0.69 | 0
70 | 66.9 | 71.45 | 76 | 100 | 70 | 0.69 | 0.695 | 0.7 | 100 | 70 | 0.69 | 0.695 | 0.7 | 0 | 70 | 0.69 | 0.695 | 0.7 | 0
71 | 76 | 81.2 | 86.4 | 100 | 71 | 0.7 | 0.705 | 0.71 | 100 | 71 | 0.7 | 0.705 | 0.71 | 0 | 71 | 0.7 | 0.705 | 0.71 | 0
72 | 86.4 | 92.25 | 98.1 | 100 | 72 | 0.71 | 0.715 | 0.72 | 100 | 72 | 0.71 | 0.715 | 0.72 | 0 | 72 | 0.71 | 0.715 | 0.72 | 0
73 | 98.1 | 104.55 | 111 | 100 | 73 | 0.72 | 0.725 | 0.73 | 100 | 73 | 0.72 | 0.725 | 0.73 | 0 | 73 | 0.72 | 0.725 | 0.73 | 0
74 | 111 | 119 | 127 | 100 | 74 | 0.73 | 0.735 | 0.74 | 100 | 74 | 0.73 | 0.735 | 0.74 | 0 | 74 | 0.73 | 0.735 | 0.74 | 0
75 | 127 | 135.5 | 144 | 100 | 75 | 0.74 | 0.745 | 0.75 | 100 | 75 | 0.74 | 0.745 | 0.75 | 0 | 75 | 0.74 | 0.745 | 0.75 | 0
76 | 144 | 153.5 | 163 | 100 | 76 | 0.75 | 0.755 | 0.76 | 100 | 76 | 0.75 | 0.755 | 0.76 | 0 | 76 | 0.75 | 0.755 | 0.76 | 0
77 | 163 | 174.5 | 186 | 100 | 77 | 0.76 | 0.765 | 0.77 | 100 | 77 | 0.76 | 0.765 | 0.77 | 0 | 77 | 0.76 | 0.765 | 0.77 | 0
78 | 186 | 198.5 | 211 | 100 | 78 | 0.77 | 0.775 | 0.78 | 100 | 78 | 0.77 | 0.775 | 0.78 | 0 | 78 | 0.77 | 0.775 | 0.78 | 0
79 | 211 | 225.5 | 240 | 100 | 79 | 0.78 | 0.785 | 0.79 | 100 | 79 | 0.78 | 0.785 | 0.79 | 0 | 79 | 0.78 | 0.785 | 0.79 | 0
80 | 240 | 256 | 272 | 100 | 80 | 0.79 | 0.795 | 0.8 | 100 | 80 | 0.79 | 0.795 | 0.8 | 0 | 80 | 0.79 | 0.795 | 0.8 | 0
81 | 272 | 291 | 310 | 100 | 81 | 0.8 | 0.805 | 0.81 | 100 | 81 | 0.8 | 0.805 | 0.81 | 0 | 81 | 0.8 | 0.805 | 0.81 | 0
82 | 310 | 331 | 352 | 100 | 82 | 0.81 | 0.815 | 0.82 | 100 | 82 | 0.81 | 0.815 | 0.82 | 0 | 82 | 0.81 | 0.815 | 0.82 | 0
83 | 352 | 376 | 400 | 100 | 83 | 0.82 | 0.825 | 0.83 | 100 | 83 | 0.82 | 0.825 | 0.83 | 0 | 83 | 0.82 | 0.825 | 0.83 | 0
84 | 400 | 427 | 454 | 100 | 84 | 0.83 | 0.835 | 0.84 | 100 | 84 | 0.83 | 0.835 | 0.84 | 0 | 84 | 0.83 | 0.835 | 0.84 | 0
85 | 454 | 485 | 516 | 100 | 85 | 0.84 | 0.845 | 0.85 | 100 | 85 | 0.84 | 0.845 | 0.85 | 0 | 85 | 0.84 | 0.845 | 0.85 | 0
86 | 516 | 551 | 586 | 100 | 86 | 0.85 | 0.855 | 0.86 | 100 | 86 | 0.85 | 0.855 | 0.86 | 0 | 86 | 0.85 | 0.855 | 0.86 | 0
87 | 586 | 626 | 666 | 100 | 87 | 0.86 | 0.865 | 0.87 | 100 | 87 | 0.86 | 0.865 | 0.87 | 0 | 87 | 0.86 | 0.865 | 0.87 | 0
88 | 666 | 711 | 756 | 100 | 88 | 0.87 | 0.875 | 0.88 | 100 | 88 | 0.87 | 0.875 | 0.88 | 0 | 88 | 0.87 | 0.875 | 0.88 | 0
89 | 756 | 807.5 | 859 | 100 | 89 | 0.88 | 0.885 | 0.89 | 100 | 89 | 0.88 | 0.885 | 0.89 | 0 | 89 | 0.88 | 0.885 | 0.89 | 0
90 | 859 | 917.5 | 976 | 100 | 90 | 0.89 | 0.895 | 0.9 | 100 | 90 | 0.89 | 0.895 | 0.9 | 0 | 90 | 0.89 | 0.895 | 0.9 | 0
91 | 976 | 1043 | 1110 | 100 | 91 | 0.9 | 0.905 | 0.91 | 100 | 91 | 0.9 | 0.905 | 0.91 | 0 | 91 | 0.9 | 0.905 | 0.91 | 0
92 | 1110 | 1185 | 1260 | 100 | 92 | 0.91 | 0.915 | 0.92 | 100 | 92 | 0.91 | 0.915 | 0.92 | 0 | 92 | 0.91 | 0.915 | 0.92 | 0
93 | 1260 | 1345 | 1430 | 100 | 93 | 0.92 | 0.925 | 0.93 | 100 | 93 | 0.92 | 0.925 | 0.93 | 0 | 93 | 0.92 | 0.925 | 0.93 | 0
94 | 1430 | 1530 | 1630 | 100 | 94 | 0.93 | 0.935 | 0.94 | 100 | 94 | 0.93 | 0.935 | 0.94 | 0 | 94 | 0.93 | 0.935 | 0.94 | 0
95 | 1630 | 1740 | 1850 | 100 | 95 | 0.94 | 0.945 | 0.95 | 100 | 95 | 0.94 | 0.945 | 0.95 | 0 | 95 | 0.94 | 0.945 | 0.95 | 0
96 | 1850 | 1975 | 2100 | 100 | 96 | 0.95 | 0.955 | 0.96 | 100 | 96 | 0.95 | 0.955 | 0.96 | 0 | 96 | 0.95 | 0.955 | 0.96 | 0
97 | 2100 | 2245 | 2390 | 100 | 97 | 0.96 | 0.965 | 0.97 | 100 | 97 | 0.96 | 0.965 | 0.97 | 0 | 97 | 0.96 | 0.965 | 0.97 | 0
98 | 2390 | 2550 | 2710 | 100 | 98 | 0.97 | 0.975 | 0.98 | 100 | 98 | 0.97 | 0.975 | 0.98 | 0 | 98 | 0.97 | 0.975 | 0.98 | 0
99 | 2710 | 2895 | 3080 | 100 | 99 | 0.98 | 0.985 | 0.99 | 100 | 99 | 0.98 | 0.985 | 0.99 | 50 | 99 | 0.98 | 0.985 | 0.99 | 50
100 | 3080 | 3290 | 3500 | 100 | 100 | 0.99 | 0.995 | 1 | 100 | 100 | 0.99 | 0.995 | 1 | 100 | 100 | 0.99 | 0.995 | 1 | 100

## Plots
CE Diameter Distribution | Circularity Distribution
Convexity Distribution | Elongation Distribution