## Data
Material: |  | Spironolactone
Research: |  | REKI Project (test material)
CE diameters distribution: |  |  |  |  | Circularity distribution |  |  |  |  | Convexity distribution |  |  |  |  | Elongation distribution
Channel Number | Channel Diameter (Lower) | Channel Diameter (Center) | Channel Diameter (Upper) | Cum. Number | Channel Number | Channel Circul. (Lower) | Channel Circul. (Center) | Channel Circul. (Upper) | Cum. Number | Channel Number | Channel Convex. (Lower) | Channel Convex. (Center) | Channel Convex. (Upper) | Cum. Number | Channel Number | Channel Elongat. (Lower) | Channel Elongat. (Center) | Channel Elongat. (Upper) | Cum. Number
| µm | µm | µm | % |  | [-] | [-] | [-] | % |  | [-] | [-] | [-] | % |  | [-] | [-] | [-] | %
1 | 0.01 | 0.0107 | 0.0114 | 0 | 1 | 0 | 0.005 | 0.01 | 0 | 1 | 0 | 0.005 | 0.01 | 0 | 1 | 0 | 0.005 | 0.01 | 0.2875563812
2 | 0.0114 | 0.01215 | 0.0129 | 0 | 2 | 0.01 | 0.015 | 0.02 | 0 | 2 | 0.01 | 0.015 | 0.02 | 0 | 2 | 0.01 | 0.015 | 0.02 | 0.3670979
3 | 0.0129 | 0.0138 | 0.0147 | 0 | 3 | 0.02 | 0.025 | 0.03 | 0 | 3 | 0.02 | 0.025 | 0.03 | 0 | 3 | 0.02 | 0.025 | 0.03 | 0.5120292
4 | 0.0147 | 0.0157 | 0.0167 | 0 | 4 | 0.03 | 0.035 | 0.04 | 0 | 4 | 0.03 | 0.035 | 0.04 | 0 | 4 | 0.03 | 0.035 | 0.04 | 0.6765803
5 | 0.0167 | 0.0178 | 0.0189 | 0 | 5 | 0.04 | 0.045 | 0.05 | 0 | 5 | 0.04 | 0.045 | 0.05 | 0 | 5 | 0.04 | 0.045 | 0.05 | 0.765443
6 | 0.0189 | 0.0202 | 0.0215 | 0 | 6 | 0.05 | 0.055 | 0.06 | 0 | 6 | 0.05 | 0.055 | 0.06 | 0 | 6 | 0.05 | 0.055 | 0.06 | 0.9364022
7 | 0.0215 | 0.02295 | 0.0244 | 0 | 7 | 0.06 | 0.065 | 0.07 | 0 | 7 | 0.06 | 0.065 | 0.07 | 0 | 7 | 0.06 | 0.065 | 0.07 | 1.248946
8 | 0.0244 | 0.0261 | 0.0278 | 0 | 8 | 0.07 | 0.075 | 0.08 | 0 | 8 | 0.07 | 0.075 | 0.08 | 0 | 8 | 0.07 | 0.075 | 0.08 | 1.611195
9 | 0.0278 | 0.02965 | 0.0315 | 0 | 9 | 0.08 | 0.085 | 0.09 | 0 | 9 | 0.08 | 0.085 | 0.09 | 0 | 9 | 0.08 | 0.085 | 0.09 | 1.93658
10 | 0.0315 | 0.03365 | 0.0358 | 0 | 10 | 0.09 | 0.095 | 0.1 | 0 | 10 | 0.09 | 0.095 | 0.1 | 0 | 10 | 0.09 | 0.095 | 0.1 | 2.310758
11 | 0.0358 | 0.03825 | 0.0407 | 0 | 11 | 0.1 | 0.105 | 0.11 | 0 | 11 | 0.1 | 0.105 | 0.11 | 0 | 11 | 0.1 | 0.105 | 0.11 | 2.787455
12 | 0.0407 | 0.0435 | 0.0463 | 0 | 12 | 0.11 | 0.115 | 0.12 | 0 | 12 | 0.11 | 0.115 | 0.12 | 0 | 12 | 0.11 | 0.115 | 0.12 | 3.230152
13 | 0.0463 | 0.04945 | 0.0526 | 0 | 13 | 0.12 | 0.125 | 0.13 | 0.09346722 | 13 | 0.12 | 0.125 | 0.13 | 0 | 13 | 0.12 | 0.125 | 0.13 | 3.893648
14 | 0.0526 | 0.05615 | 0.0597 | 0 | 14 | 0.13 | 0.135 | 0.14 | 0.3634005 | 14 | 0.13 | 0.135 | 0.14 | 0 | 14 | 0.13 | 0.135 | 0.14 | 4.400327
15 | 0.0597 | 0.0638 | 0.0679 | 0 | 15 | 0.14 | 0.145 | 0.15 | 0.496205 | 15 | 0.14 | 0.145 | 0.15 | 0 | 15 | 0.14 | 0.145 | 0.15 | 4.991523
16 | 0.0679 | 0.0725 | 0.0771 | 0 | 16 | 0.15 | 0.155 | 0.16 | 0.5739107 | 16 | 0.15 | 0.155 | 0.16 | 0 | 16 | 0.15 | 0.155 | 0.16 | 5.732661
17 | 0.0771 | 0.08235 | 0.0876 | 0 | 17 | 0.16 | 0.165 | 0.17 | 0.7515994 | 17 | 0.16 | 0.165 | 0.17 | 0 | 17 | 0.16 | 0.165 | 0.17 | 6.500389
18 | 0.0876 | 0.09355 | 0.0995 | 0 | 18 | 0.17 | 0.175 | 0.18 | 0.9613788 | 18 | 0.17 | 0.175 | 0.18 | 0 | 18 | 0.17 | 0.175 | 0.18 | 7.114088
19 | 0.0995 | 0.10625 | 0.113 | 0 | 19 | 0.18 | 0.185 | 0.19 | 1.160231 | 19 | 0.18 | 0.185 | 0.19 | 0 | 19 | 0.18 | 0.185 | 0.19 | 7.62816
20 | 0.113 | 0.1205 | 0.128 | 0 | 20 | 0.19 | 0.195 | 0.2 | 1.476982 | 20 | 0.19 | 0.195 | 0.2 | 0 | 20 | 0.19 | 0.195 | 0.2 | 8.576011
21 | 0.128 | 0.137 | 0.146 | 0 | 21 | 0.2 | 0.205 | 0.21 | 1.904142 | 21 | 0.2 | 0.205 | 0.21 | 0 | 21 | 0.2 | 0.205 | 0.21 | 9.190188036
22 | 0.146 | 0.156 | 0.166 | 0 | 22 | 0.21 | 0.215 | 0.22 | 2.348521 | 22 | 0.21 | 0.215 | 0.22 | 0 | 22 | 0.21 | 0.215 | 0.22 | 10.00268006
23 | 0.166 | 0.177 | 0.188 | 0 | 23 | 0.22 | 0.225 | 0.23 | 2.712044 | 23 | 0.22 | 0.225 | 0.23 | 0 | 23 | 0.22 | 0.225 | 0.23 | 10.58524989
24 | 0.188 | 0.201 | 0.214 | 0 | 24 | 0.23 | 0.235 | 0.24 | 3.173343486 | 24 | 0.23 | 0.235 | 0.24 | 0 | 24 | 0.23 | 0.235 | 0.24 | 11.38579
25 | 0.214 | 0.2285 | 0.243 | 0 | 25 | 0.24 | 0.245 | 0.25 | 3.80982 | 25 | 0.24 | 0.245 | 0.25 | 0 | 25 | 0.24 | 0.245 | 0.25 | 12.37531
26 | 0.243 | 0.2595 | 0.276 | 0 | 26 | 0.25 | 0.255 | 0.26 | 4.361266 | 26 | 0.25 | 0.255 | 0.26 | 0 | 26 | 0.25 | 0.255 | 0.26 | 13.0627
27 | 0.276 | 0.295 | 0.314 | 0 | 27 | 0.26 | 0.265 | 0.27 | 4.898547 | 27 | 0.26 | 0.265 | 0.27 | 0 | 27 | 0.26 | 0.265 | 0.27 | 13.99095
28 | 0.314 | 0.3355 | 0.357 | 0 | 28 | 0.27 | 0.275 | 0.28 | 5.488059 | 28 | 0.27 | 0.275 | 0.28 | 0 | 28 | 0.27 | 0.275 | 0.28 | 15.31081
29 | 0.357 | 0.381 | 0.405 | 0 | 29 | 0.28 | 0.285 | 0.29 | 6.196818146 | 29 | 0.28 | 0.285 | 0.29 | 0 | 29 | 0.28 | 0.285 | 0.29 | 16.26765
30 | 0.405 | 0.4325 | 0.46 | 0 | 30 | 0.29 | 0.295 | 0.3 | 6.954986 | 30 | 0.29 | 0.295 | 0.3 | 0 | 30 | 0.29 | 0.295 | 0.3 | 17.11068
31 | 0.46 | 0.4915 | 0.523 | 0 | 31 | 0.3 | 0.305 | 0.31 | 7.76475 | 31 | 0.3 | 0.305 | 0.31 | 0 | 31 | 0.3 | 0.305 | 0.31 | 18.13084
32 | 0.523 | 0.5585 | 0.594 | 0 | 32 | 0.31 | 0.315 | 0.32 | 8.574469 | 32 | 0.31 | 0.315 | 0.32 | 0 | 32 | 0.31 | 0.315 | 0.32 | 19.10015
33 | 0.594 | 0.6345 | 0.675 | 0 | 33 | 0.32 | 0.325 | 0.33 | 9.45221804 | 33 | 0.32 | 0.325 | 0.33 | 0 | 33 | 0.32 | 0.325 | 0.33 | 20.25747837
34 | 0.675 | 0.721 | 0.767 | 0 | 34 | 0.33 | 0.335 | 0.34 | 10.12921 | 34 | 0.33 | 0.335 | 0.34 | 0 | 34 | 0.33 | 0.335 | 0.34 | 21.21295906
35 | 0.767 | 0.8195 | 0.872 | 0 | 35 | 0.34 | 0.345 | 0.35 | 11.03357 | 35 | 0.34 | 0.345 | 0.35 | 0 | 35 | 0.34 | 0.345 | 0.35 | 22.21122
36 | 0.872 | 0.9315 | 0.991 | 0 | 36 | 0.35 | 0.355 | 0.36 | 12.09528 | 36 | 0.35 | 0.355 | 0.36 | 0 | 36 | 0.35 | 0.355 | 0.36 | 23.53453
37 | 0.991 | 1.0605 | 1.13 | 0 | 37 | 0.36 | 0.365 | 0.37 | 12.91157931 | 37 | 0.36 | 0.365 | 0.37 | 0 | 37 | 0.36 | 0.365 | 0.37 | 24.84139436
38 | 1.13 | 1.205 | 1.28 | 0 | 38 | 0.37 | 0.375 | 0.38 | 13.87567 | 38 | 0.37 | 0.375 | 0.38 | 0 | 38 | 0.37 | 0.375 | 0.38 | 25.96144
39 | 1.28 | 1.365 | 1.45 | 0 | 39 | 0.38 | 0.385 | 0.39 | 14.95835 | 39 | 0.38 | 0.385 | 0.39 | 0 | 39 | 0.38 | 0.385 | 0.39 | 26.89999
40 | 1.45 | 1.55 | 1.65 | 0 | 40 | 0.39 | 0.395 | 0.4 | 16.03753 | 40 | 0.39 | 0.395 | 0.4 | 0 | 40 | 0.39 | 0.395 | 0.4 | 28.18307
41 | 1.65 | 1.765 | 1.88 | 0 | 41 | 0.4 | 0.405 | 0.41 | 17.16522 | 41 | 0.4 | 0.405 | 0.41 | 0 | 41 | 0.4 | 0.405 | 0.41 | 29.32098
42 | 1.88 | 2.005 | 2.13 | 0 | 42 | 0.41 | 0.415 | 0.42 | 18.27487 | 42 | 0.41 | 0.415 | 0.42 | 0 | 42 | 0.41 | 0.415 | 0.42 | 30.63701
43 | 2.13 | 2.275 | 2.42 | 0 | 43 | 0.42 | 0.425 | 0.43 | 19.53082 | 43 | 0.42 | 0.425 | 0.43 | 0 | 43 | 0.42 | 0.425 | 0.43 | 31.84497
44 | 2.42 | 2.585 | 2.75 | 0 | 44 | 0.43 | 0.435 | 0.44 | 20.71958 | 44 | 0.43 | 0.435 | 0.44 | 0 | 44 | 0.43 | 0.435 | 0.44 | 32.90259
45 | 2.75 | 2.935 | 3.12 | 14.43253281 | 45 | 0.44 | 0.445 | 0.45 | 21.80858103 | 45 | 0.44 | 0.445 | 0.45 | 0 | 45 | 0.44 | 0.445 | 0.45 | 34.18994
46 | 3.12 | 3.335 | 3.55 | 29.88473 | 46 | 0.45 | 0.455 | 0.46 | 23.17274 | 46 | 0.45 | 0.455 | 0.46 | 0 | 46 | 0.45 | 0.455 | 0.46 | 35.37318
47 | 3.55 | 3.79 | 4.03 | 38.70666 | 47 | 0.46 | 0.465 | 0.47 | 24.43008 | 47 | 0.46 | 0.465 | 0.47 | 0 | 47 | 0.46 | 0.465 | 0.47 | 36.63198
48 | 4.03 | 4.305 | 4.58 | 46.73505 | 48 | 0.47 | 0.475 | 0.48 | 25.72883 | 48 | 0.47 | 0.475 | 0.48 | 0 | 48 | 0.47 | 0.475 | 0.48 | 37.8727
49 | 4.58 | 4.895 | 5.21 | 55.49916 | 49 | 0.48 | 0.485 | 0.49 | 27.16724 | 49 | 0.48 | 0.485 | 0.49 | 0.05514760942 | 49 | 0.48 | 0.485 | 0.49 | 39.20738
50 | 5.21 | 5.565 | 5.92 | 61.67064 | 50 | 0.49 | 0.495 | 0.5 | 28.38446 | 50 | 0.49 | 0.495 | 0.5 | 0.1922591 | 50 | 0.49 | 0.495 | 0.5 | 40.34251
51 | 5.92 | 6.32 | 6.72 | 67.46139 | 51 | 0.5 | 0.505 | 0.51 | 29.87459 | 51 | 0.5 | 0.505 | 0.51 | 0.3058985 | 51 | 0.5 | 0.505 | 0.51 | 41.66619
52 | 6.72 | 7.18 | 7.64 | 72.05087 | 52 | 0.51 | 0.515 | 0.52 | 30.98993 | 52 | 0.51 | 0.515 | 0.52 | 0.3720472 | 52 | 0.51 | 0.515 | 0.52 | 42.97447
53 | 7.64 | 8.16 | 8.68 | 76.26719 | 53 | 0.52 | 0.525 | 0.53 | 32.14943 | 53 | 0.52 | 0.525 | 0.53 | 0.4169199 | 53 | 0.52 | 0.525 | 0.53 | 44.37628
54 | 8.68 | 9.27 | 9.86 | 79.75409 | 54 | 0.53 | 0.535 | 0.54 | 33.68031 | 54 | 0.53 | 0.535 | 0.54 | 0.4724238 | 54 | 0.53 | 0.535 | 0.54 | 45.68657
55 | 9.86 | 10.53 | 11.2 | 83.24046 | 55 | 0.54 | 0.545 | 0.55 | 35.12257815 | 55 | 0.54 | 0.545 | 0.55 | 0.5533967 | 55 | 0.54 | 0.545 | 0.55 | 47.08238
56 | 11.2 | 11.95 | 12.7 | 86.11654 | 56 | 0.55 | 0.555 | 0.56 | 36.3974 | 56 | 0.55 | 0.555 | 0.56 | 0.6488037 | 56 | 0.55 | 0.555 | 0.56 | 48.31413
57 | 12.7 | 13.6 | 14.5 | 88.75128 | 57 | 0.56 | 0.565 | 0.57 | 38.14342 | 57 | 0.56 | 0.565 | 0.57 | 0.6703355361 | 57 | 0.56 | 0.565 | 0.57 | 49.74467
58 | 14.5 | 15.45 | 16.4 | 90.82883684 | 58 | 0.57 | 0.575 | 0.58 | 39.62864 | 58 | 0.57 | 0.575 | 0.58 | 0.6741676 | 58 | 0.57 | 0.575 | 0.58 | 51.2189
59 | 16.4 | 17.55 | 18.7 | 92.63676 | 59 | 0.58 | 0.585 | 0.59 | 41.00065 | 59 | 0.58 | 0.585 | 0.59 | 0.8293814 | 59 | 0.58 | 0.585 | 0.59 | 52.37075
60 | 18.7 | 19.95 | 21.2 | 93.89986 | 60 | 0.59 | 0.595 | 0.6 | 42.60899 | 60 | 0.59 | 0.595 | 0.6 | 1.037972 | 60 | 0.59 | 0.595 | 0.6 | 53.76372
61 | 21.2 | 22.65 | 24.1 | 94.88328 | 61 | 0.6 | 0.605 | 0.61 | 43.78652 | 61 | 0.6 | 0.605 | 0.61 | 1.256214 | 61 | 0.6 | 0.605 | 0.61 | 55.16098
62 | 24.1 | 25.75 | 27.4 | 95.77747 | 62 | 0.61 | 0.615 | 0.62 | 45.18176 | 62 | 0.61 | 0.615 | 0.62 | 1.487045 | 62 | 0.61 | 0.615 | 0.62 | 56.40891
63 | 27.4 | 29.25 | 31.1 | 96.49478 | 63 | 0.62 | 0.625 | 0.63 | 46.4513 | 63 | 0.62 | 0.625 | 0.63 | 1.622054 | 63 | 0.62 | 0.625 | 0.63 | 57.63871
64 | 31.1 | 33.2 | 35.3 | 97.02643 | 64 | 0.63 | 0.635 | 0.64 | 48.00735 | 64 | 0.63 | 0.635 | 0.64 | 1.830453 | 64 | 0.63 | 0.635 | 0.64 | 59.0087
65 | 35.3 | 37.7 | 40.1 | 97.59654 | 65 | 0.64 | 0.645 | 0.65 | 49.29051 | 65 | 0.64 | 0.645 | 0.65 | 1.99035 | 65 | 0.64 | 0.645 | 0.65 | 60.3842
66 | 40.1 | 42.85 | 45.6 | 98.00631 | 66 | 0.65 | 0.655 | 0.66 | 50.69342 | 66 | 0.65 | 0.655 | 0.66 | 2.191959 | 66 | 0.65 | 0.655 | 0.66 | 61.4529
67 | 45.6 | 48.7 | 51.8 | 98.3349 | 67 | 0.66 | 0.665 | 0.67 | 51.9649 | 67 | 0.66 | 0.665 | 0.67 | 2.551939 | 67 | 0.66 | 0.665 | 0.67 | 62.74493
68 | 51.8 | 55.35 | 58.9 | 98.73249 | 68 | 0.67 | 0.675 | 0.68 | 53.52833217 | 68 | 0.67 | 0.675 | 0.68 | 2.913337 | 68 | 0.67 | 0.675 | 0.68 | 64.18305
69 | 58.9 | 62.9 | 66.9 | 99.08299 | 69 | 0.68 | 0.685 | 0.69 | 55.00438 | 69 | 0.68 | 0.685 | 0.69 | 3.333893 | 69 | 0.68 | 0.685 | 0.69 | 65.61721
70 | 66.9 | 71.45 | 76 | 99.31744 | 70 | 0.69 | 0.695 | 0.7 | 56.6211 | 70 | 0.69 | 0.695 | 0.7 | 3.748329 | 70 | 0.69 | 0.695 | 0.7 | 66.94667
71 | 76 | 81.2 | 86.4 | 99.5617 | 71 | 0.7 | 0.705 | 0.71 | 57.81381 | 71 | 0.7 | 0.705 | 0.71 | 4.067627 | 71 | 0.7 | 0.705 | 0.71 | 68.6693
72 | 86.4 | 92.25 | 98.1 | 99.92902 | 72 | 0.71 | 0.715 | 0.72 | 59.24237 | 72 | 0.71 | 0.715 | 0.72 | 4.448825 | 72 | 0.71 | 0.715 | 0.72 | 69.94586
73 | 98.1 | 104.55 | 111 | 100 | 73 | 0.72 | 0.725 | 0.73 | 60.52284 | 73 | 0.72 | 0.725 | 0.73 | 4.900636725 | 73 | 0.72 | 0.725 | 0.73 | 71.40115
74 | 111 | 119 | 127 | 100 | 74 | 0.73 | 0.735 | 0.74 | 61.88268 | 74 | 0.73 | 0.735 | 0.74 | 5.281531 | 74 | 0.73 | 0.735 | 0.74 | 72.83189
75 | 127 | 135.5 | 144 | 100 | 75 | 0.74 | 0.745 | 0.75 | 63.28128 | 75 | 0.74 | 0.745 | 0.75 | 5.716872 | 75 | 0.74 | 0.745 | 0.75 | 74.17525988
76 | 144 | 153.5 | 163 | 100 | 76 | 0.75 | 0.755 | 0.76 | 64.75509 | 76 | 0.75 | 0.755 | 0.76 | 6.395613 | 76 | 0.75 | 0.755 | 0.76 | 75.53263
77 | 163 | 174.5 | 186 | 100 | 77 | 0.76 | 0.765 | 0.77 | 66.12848 | 77 | 0.76 | 0.765 | 0.77 | 6.818915 | 77 | 0.76 | 0.765 | 0.77 | 76.83513
78 | 186 | 198.5 | 211 | 100 | 78 | 0.77 | 0.775 | 0.78 | 67.63921 | 78 | 0.77 | 0.775 | 0.78 | 7.276311 | 78 | 0.77 | 0.775 | 0.78 | 78.17562
79 | 211 | 225.5 | 240 | 100 | 79 | 0.78 | 0.785 | 0.79 | 69.19206 | 79 | 0.78 | 0.785 | 0.79 | 7.981845 | 79 | 0.78 | 0.785 | 0.79 | 79.51761
80 | 240 | 256 | 272 | 100 | 80 | 0.79 | 0.795 | 0.8 | 70.54422 | 80 | 0.79 | 0.795 | 0.8 | 8.7164 | 80 | 0.79 | 0.795 | 0.8 | 80.9703
81 | 272 | 291 | 310 | 100 | 81 | 0.8 | 0.805 | 0.81 | 71.93138 | 81 | 0.8 | 0.805 | 0.81 | 9.394377 | 81 | 0.8 | 0.805 | 0.81 | 82.3451
82 | 310 | 331 | 352 | 100 | 82 | 0.81 | 0.815 | 0.82 | 73.37775 | 82 | 0.81 | 0.815 | 0.82 | 10.24496 | 82 | 0.81 | 0.815 | 0.82 | 83.63187
83 | 352 | 376 | 400 | 100 | 83 | 0.82 | 0.825 | 0.83 | 75.03738 | 83 | 0.82 | 0.825 | 0.83 | 11.26911 | 83 | 0.82 | 0.825 | 0.83 | 84.99217
84 | 400 | 427 | 454 | 100 | 84 | 0.83 | 0.835 | 0.84 | 76.68671 | 84 | 0.83 | 0.835 | 0.84 | 12.27621 | 84 | 0.83 | 0.835 | 0.84 | 86.38877
85 | 454 | 485 | 516 | 100 | 85 | 0.84 | 0.845 | 0.85 | 78.10559 | 85 | 0.84 | 0.845 | 0.85 | 13.3381 | 85 | 0.84 | 0.845 | 0.85 | 87.56484
86 | 516 | 551 | 586 | 100 | 86 | 0.85 | 0.855 | 0.86 | 79.53344 | 86 | 0.85 | 0.855 | 0.86 | 14.48602 | 86 | 0.85 | 0.855 | 0.86 | 88.80074
87 | 586 | 626 | 666 | 100 | 87 | 0.86 | 0.865 | 0.87 | 81.0774952 | 87 | 0.86 | 0.865 | 0.87 | 15.77781 | 87 | 0.86 | 0.865 | 0.87 | 90.15352
88 | 666 | 711 | 756 | 100 | 88 | 0.87 | 0.875 | 0.88 | 82.7178 | 88 | 0.87 | 0.875 | 0.88 | 17.3254 | 88 | 0.87 | 0.875 | 0.88 | 91.28901
89 | 756 | 807.5 | 859 | 100 | 89 | 0.88 | 0.885 | 0.89 | 84.33111 | 89 | 0.88 | 0.885 | 0.89 | 18.79005 | 89 | 0.88 | 0.885 | 0.89 | 92.28594
90 | 859 | 917.5 | 976 | 100 | 90 | 0.89 | 0.895 | 0.9 | 86.01364 | 90 | 0.89 | 0.895 | 0.9 | 20.13154 | 90 | 0.89 | 0.895 | 0.9 | 93.28389
91 | 976 | 1043 | 1110 | 100 | 91 | 0.9 | 0.905 | 0.91 | 87.78158 | 91 | 0.9 | 0.905 | 0.91 | 21.91313 | 91 | 0.9 | 0.905 | 0.91 | 94.28626
92 | 1110 | 1185 | 1260 | 100 | 92 | 0.91 | 0.915 | 0.92 | 89.5773 | 92 | 0.91 | 0.915 | 0.92 | 24.01071 | 92 | 0.91 | 0.915 | 0.92 | 95.27255
93 | 1260 | 1345 | 1430 | 100 | 93 | 0.92 | 0.925 | 0.93 | 91.183 | 93 | 0.92 | 0.925 | 0.93 | 26.62876 | 93 | 0.92 | 0.925 | 0.93 | 96.18275
94 | 1430 | 1530 | 1630 | 100 | 94 | 0.93 | 0.935 | 0.94 | 93.31692092 | 94 | 0.93 | 0.935 | 0.94 | 30.10987 | 94 | 0.93 | 0.935 | 0.94 | 96.99666
95 | 1630 | 1740 | 1850 | 100 | 95 | 0.94 | 0.945 | 0.95 | 94.88526 | 95 | 0.94 | 0.945 | 0.95 | 33.48612 | 95 | 0.94 | 0.945 | 0.95 | 97.90935
96 | 1850 | 1975 | 2100 | 100 | 96 | 0.95 | 0.955 | 0.96 | 96.50842 | 96 | 0.95 | 0.955 | 0.96 | 38.31628 | 96 | 0.95 | 0.955 | 0.96 | 98.83477
97 | 2100 | 2245 | 2390 | 100 | 97 | 0.96 | 0.965 | 0.97 | 97.86756 | 97 | 0.96 | 0.965 | 0.97 | 45.94896142 | 97 | 0.96 | 0.965 | 0.97 | 99.55061
98 | 2390 | 2550 | 2710 | 100 | 98 | 0.97 | 0.975 | 0.98 | 98.77815 | 98 | 0.97 | 0.975 | 0.98 | 57.67929 | 98 | 0.97 | 0.975 | 0.98 | 99.83201
99 | 2710 | 2895 | 3080 | 100 | 99 | 0.98 | 0.985 | 0.99 | 99.5566 | 99 | 0.98 | 0.985 | 0.99 | 75.37168 | 99 | 0.98 | 0.985 | 0.99 | 99.92618
100 | 3080 | 3290 | 3500 | 100 | 100 | 0.99 | 0.995 | 1 | 100 | 100 | 0.99 | 0.995 | 1 | 100 | 100 | 0.99 | 0.995 | 1 | 100

## Plots
CE Diameter Distribution | Circularity Distribution
Convexity Distribution | Elongation Distribution